## IPC Data File
Form Type | Distribute | Version | 2 | Ref | IPC 1752A | Sectionals | Material Info | Subsectionals | D
Supplier Information
Company Name | TE Connectivity | Request Doc ID |  | Contact Name | TE Product Compliance | Contact Title
Company Unique ID | TE Connectivity | Reponse Date | 2024-04-08 | Contact Email | productcompliance@te.com
Contact Phone Number | +001-800-522-6752
Legal Statement
Supplier Acceptance | true
Legal Statement
Supplier certifies that it gathered the provided information and such information is true and correct to the best of its knowledge and belief, as of the date that Supplier completes this form. Supplier acknowledges that Company will rely on this certification in determining the compliance of its products. Company acknowledges that Supplier may have relied on information provided by others in completing this form, and that Supplier may not have independently verified such information. However, in situations where Supplier has not independently verified information provided by others, Supplier agrees that, at a minimum, its suppliers have provided certifications regarding their contributions to the part(s), and those certifications are at least as comprehensive as the certification in this paragraph. If the Company and the Supplier enter into a written agreement with respect to the identified part(s), the terms and conditions of that agreement, including any warranty rights and/or remedies provided as part of that agreement, will be the sole and exclusive source of the Supplier's liability and the Company's remedies for issues that arise regarding information the Supplier provides in this form.
Product
Manufacturer Item Number | 747844-3 | Amount | 7.831 | Version | - | Identity
Manufacturer Item Name | 09 MSFL RCPT RA 318 (IN,FM,BL) | Weight UOM | g | Mfr Site |  | Authority
Date | 2024-04-08 | UOM | Each
Product Disclosure
Sub-item/Material/Substance | Level | Name | Substance Category | Substance CAS | Substance Concentration | Quantity | Mass per Unit | UOM | Exemption
Sub Item | 1 | RCPT SUBASSY,9P,RT ANG,.318,.157 DIA,AU |  |  |  | 1 | 11.963032229525950028469561991936 | g
Sub Item | 1 | 09 MSFL RCPT RA 318 HSG |  |  |  | 1 | 3.450000047684 | g
Sub Item | 1 | Nylon Compound |  |  |  | 1 | 3.450000047684 | g
Material | 2 | 1573524-1 |  |  |  |  | 3.450000047684 | g
Substance | 3 | CONTAINS NO REPORTABLE TE5081-2 SUBSTANCES |  | TE5081-2-0621 | 6.0000000000 |  | 0.20700000286104 | g
Substance | 3 | POLYAMIDE 66 - ISO 1043-1 TERM PA66 |  | 1043-1-PA66 | 60.0000000000 |  | 2.0700000286104 | g
Substance | 3 | BENZENAMINE, REACTION PRODUCTS WITH ANILINE HYDROCHLORIDE AND NITROBENZENE |  | 101357-15-7 | 3.5000000000 |  | 0.12075000166894 | g
Substance | 3 | PHOSPHORUS |  | 7723-14-0 | 5.5000000000 |  | 0.18975000262262 | g
Substance | 3 | FIBROUS GLASS |  | 65997-17-3 | 25.0000000000 |  | 0.862500011921 | g
Sub Item | 1 | 09 MSFL FACE COVER |  |  |  | 1 | 0.246000006795 | g
Sub Item | 1 | Nylon Compound |  |  |  | 1 | 0.246000006795 | g
Material | 2 | 703570-1 |  |  |  |  | 0.246000006795 | g
Substance | 3 | AROMATIC BROMINATED FLAME RETARDANT WITH ANTIMONY - ISO 1043-4 CODE #FR(17) |  | 1043-4-FR17 | 19.0000000000 |  | 0.04674000129105 | g
Substance | 3 | FIBROUS GLASS |  | 65997-17-3 | 30.0000000000 |  | 0.0738000020385 | g
Substance | 3 | POLYAMIDE 46 - ISO 1043-1 TERM PA46 |  | 1043-1-PA46 | 33.1000000000 |  | 0.081426002249145 | g
Substance | 3 | ANTIMONY TRIOXIDE |  | 1309-64-4 | 7.0000000000 |  | 0.01722000047565 | g
Substance | 3 | CARBON BLACK |  | 1333-86-4 | 0.9000000000 |  | 0.002214000061155 | g
Substance | 3 | CONTAINS NO REPORTABLE TE5081-2 SUBSTANCES |  | TE5081-2-0320 | 10.0000000000 |  | 0.0246000006795 | g
Sub Item | 1 | SCKT CNT PLTD 20DF 318 LR FLAU |  |  |  | 4 | 0.015028020871792412033961 | g
Sub Item | 1 | GMSS/GUS Part |  |  |  | 1 | 0.000280000007 | g
Material | 2 | Tin Plate |  |  |  |  | 0.000280000007 | g
Substance | 3 | TIN |  | 7440-31-5 | 99.7300000000 |  | 0.0002792440069811 | g
Substance | 3 | CONTAINS NO REPORTABLE TE5081-2 SUBSTANCES |  | TE5081-2-0320 | 0.2000000000 |  | 5.60000014E-7 | g
Substance | 3 | LEAD |  | 7439-92-1 | 0.0700000000 |  | 1.960000049E-7 | g
Sub Item | 1 | 112-25-2, PLATING,NICKEL,ELECTRODEPOSIT |  |  |  | 1 | 0.002613000106 | g
Material | 2 | Nickel Plate |  |  |  |  | 0.002613000106 | g
Substance | 3 | CONTAINS NO REPORTABLE TE5081-2 SUBSTANCES |  | TE5081-2-0320 | 0.2000000000 |  | 0.000005226000212 | g
Substance | 3 | CADMIUM |  | 7440-43-9 | 0.0075000000 |  | 1.9597500795E-7 | g
Substance | 3 | LEAD |  | 7439-92-1 | 0.0699000000 |  | 0.000001826487074094 | g
Substance | 3 | NICKEL (METALLIC) |  | 7440-02-0 | 99.7226000000 |  | 0.002605751643705956 | g
Sub Item | 1 | 112-33-1, PLATING,GOLD FLASH,ELECTRODPST |  |  |  | 1 | 9.8E-7 | g
Material | 2 | Gold Flash |  |  |  |  | 9.8E-7 | g
Substance | 3 | GOLD |  | 7440-57-5 | 99.7000000000 |  | 9.7706E-7 | g
Substance | 3 | CONTAINS NO REPORTABLE TE5081-2 SUBSTANCES |  | TE5081-2-0320 | 0.3000000000 |  | 2.94E-9 | g
Sub Item | 1 | 112-162-5, PLATING, GOLD, ELECTRODEPOSIT |  |  |  | 1 | 0.000077999997 | g
Material | 2 | Gold Plate |  |  |  |  | 0.000077999997 | g
Substance | 3 | CONTAINS NO REPORTABLE TE5081-2 SUBSTANCES |  | TE5081-2-0320 | 0.3000000000 |  | 2.33999991E-7 | g
Substance | 3 | GOLD |  | 7440-57-5 | 99.7000000000 |  | 0.000077765997009 | g
Sub Item | 1 | SCKT CNT UNPL 20DF 318 LR |  |  |  | 1 | 0.109800003469 | g
Sub Item | 1 | Base Metals |  |  |  | 1 | 0.109800003469 | g
Material | 2 | Phos Bronze |  |  |  |  | 0.109800003469 | g
Substance | 3 | ZINC |  | 7440-66-6 | 0.3000000000 |  | 0.000329400010407 | g
Substance | 3 | MERCURY |  | 7439-97-6 | 0.0005000000 |  | 5.49000017345E-7 | g
Substance | 3 | ARSENIC |  | 7440-38-2 | 0.0050000000 |  | 0.00000549000017345 | g
Substance | 3 | BERYLLIUM |  | 7440-41-7 | 0.0010000000 |  | 0.00000109800003469 | g
Substance | 3 | COPPER |  | 7440-50-8 | 94.6985000000 |  | 0.103978956285090965 | g
Substance | 3 | IRON |  | 7439-89-6 | 0.1000000000 |  | 0.000109800003469 | g
Substance | 3 | MANGANESE |  | 7439-96-5 | 0.0200000000 |  | 0.0000219600006938 | g
Substance | 3 | COBALT |  | 7440-48-4 | 0.1000000000 |  | 0.000109800003469 | g
Substance | 3 | PHOSPHORUS |  | 7723-14-0 | 0.1000000000 |  | 0.000109800003469 | g
Substance | 3 | ANTIMONY |  | 7440-36-0 | 0.0100000000 |  | 0.0000109800003469 | g
Substance | 3 | TIN |  | 7440-31-5 | 4.5000000000 |  | 0.004941000156105 | g
Substance | 3 | NICKEL (METALLIC) |  | 7440-02-0 | 0.1000000000 |  | 0.000109800003469 | g
Substance | 3 | CADMIUM |  | 7440-43-9 | 0.0050000000 |  | 0.00000549000017345 | g
Substance | 3 | CHROMIUM |  | 7440-47-3 | 0.0100000000 |  | 0.0000109800003469 | g
Substance | 3 | LEAD |  | 7439-92-1 | 0.0500000000 |  | 0.0000549000017345 | g
Sub Item | 1 | SCKT CNT PLTD 20DF 318 UR FLAU |  |  |  | 5 | 0.019981739859656800477481 | g
Sub Item | 1 | GMSS/GUS Part |  |  |  | 1 | 0.000584999972 | g
Material | 2 | Tin Plate |  |  |  |  | 0.000584999972 | g
Substance | 3 | TIN |  | 7440-31-5 | 99.7300000000 |  | 0.0005834204720756 | g
Substance | 3 | CONTAINS NO REPORTABLE TE5081-2 SUBSTANCES |  | TE5081-2-0320 | 0.2000000000 |  | 0.000001169999944 | g
Substance | 3 | LEAD |  | 7439-92-1 | 0.0700000000 |  | 4.094999804E-7 | g
Sub Item | 1 | 112-25-2, PLATING,NICKEL,ELECTRODEPOSIT |  |  |  | 1 | 0.003036000067 | g
Material | 2 | Nickel Plate |  |  |  |  | 0.003036000067 | g
Substance | 3 | CONTAINS NO REPORTABLE TE5081-2 SUBSTANCES |  | TE5081-2-0320 | 0.2000000000 |  | 0.000006072000134 | g
Substance | 3 | CADMIUM |  | 7440-43-9 | 0.0075000000 |  | 2.27700005025E-7 | g
Substance | 3 | LEAD |  | 7439-92-1 | 0.0699000000 |  | 0.000002122164046833 | g
Substance | 3 | NICKEL (METALLIC) |  | 7440-02-0 | 99.7226000000 |  | 0.003027578202814142 | g
Sub Item | 1 | 112-33-1, PLATING,GOLD FLASH,ELECTRODPST |  |  |  | 1 | 9.8E-7 | g
Material | 2 | Gold Flash |  |  |  |  | 9.8E-7 | g
Substance | 3 | GOLD |  | 7440-57-5 | 99.7000000000 |  | 9.7706E-7 | g
Substance | 3 | CONTAINS NO REPORTABLE TE5081-2 SUBSTANCES |  | TE5081-2-0320 | 0.3000000000 |  | 2.94E-9 | g
Sub Item | 1 | 112-162-5, PLATING, GOLD, ELECTRODEPOSIT |  |  |  | 1 | 0.000077999997 | g
Material | 2 | Gold Plate |  |  |  |  | 0.000077999997 | g
Substance | 3 | CONTAINS NO REPORTABLE TE5081-2 SUBSTANCES |  | TE5081-2-0320 | 0.3000000000 |  | 2.33999991E-7 | g
Substance | 3 | GOLD |  | 7440-57-5 | 99.7000000000 |  | 0.000077765997009 | g
Sub Item | 1 | SCKT CNT UNPL 20DF 318 UR |  |  |  | 1 | 0.127599999309 | g
Sub Item | 1 | Base Metals |  |  |  | 1 | 0.127599999309 | g
Material | 2 | Phos Bronze |  |  |  |  | 0.127599999309 | g
Substance | 3 | ZINC |  | 7440-66-6 | 0.3000000000 |  | 0.000382799997927 | g
Substance | 3 | MERCURY |  | 7439-97-6 | 0.0005000000 |  | 6.37999996545E-7 | g
Substance | 3 | ARSENIC |  | 7440-38-2 | 0.0050000000 |  | 0.00000637999996545 | g
Substance | 3 | BERYLLIUM |  | 7440-41-7 | 0.0010000000 |  | 0.00000127599999309 | g
Substance | 3 | COPPER |  | 7440-50-8 | 94.6985000000 |  | 0.120835285345633365 | g
Substance | 3 | IRON |  | 7439-89-6 | 0.1000000000 |  | 0.000127599999309 | g
Substance | 3 | MANGANESE |  | 7439-96-5 | 0.0200000000 |  | 0.0000255199998618 | g
Substance | 3 | COBALT |  | 7440-48-4 | 0.1000000000 |  | 0.000127599999309 | g
Substance | 3 | PHOSPHORUS |  | 7723-14-0 | 0.1000000000 |  | 0.000127599999309 | g
Substance | 3 | ANTIMONY |  | 7440-36-0 | 0.0100000000 |  | 0.0000127599999309 | g
Substance | 3 | TIN |  | 7440-31-5 | 4.5000000000 |  | 0.005741999968905 | g
Substance | 3 | NICKEL (METALLIC) |  | 7440-02-0 | 0.1000000000 |  | 0.000127599999309 | g
Substance | 3 | CADMIUM |  | 7440-43-9 | 0.0050000000 |  | 0.00000637999996545 | g
Substance | 3 | CHROMIUM |  | 7440-47-3 | 0.0100000000 |  | 0.0000127599999309 | g
Substance | 3 | LEAD |  | 7439-92-1 | 0.0500000000 |  | 0.0000637999996545 | g
Sub Item | 1 | INSERT,COLD PRESS,PLTD |  |  |  | 2 | 0.054100001976120017405584 | g
Sub Item | 1 | GMSS/GUS Part |  |  |  | 1 | 0.001200000057 | g
Material | 2 | 2288495-1 |  |  |  |  | 0.001200000057 | g
Substance | 3 | COBALT DIFLUORIDE |  | 10026-17-2 | 1.8000000000 |  | 0.000021600001026 | g
Substance | 3 | CHROMIUM (III) HYDROXIDE |  | 1308-14-1 | 23.6000000000 |  | 0.000283200013452 | g
Substance | 3 | ZINC FLUORIDE, PURATRONIC |  | 7783-49-5 | 3.6000000000 |  | 0.000043200002052 | g
Substance | 3 | CHROMIUM (III) OXIDE |  | 1308-38-9 | 43.0000000000 |  | 0.00051600002451 | g
Substance | 3 | ZINC OXIDE |  | 1314-13-2 | 28.0000000000 |  | 0.00033600001596 | g
Sub Item | 1 | INSERT,COLD PRESS,TAPPED |  |  |  | 1 | 0.052900001919120017405584 | g
Sub Item | 1 | INSERT,COLD PRESS,CAST |  |  |  | 1 | 0.230000004172 | g
Sub Item | 1 | Base Metals |  |  |  | 1 | 0.230000004172 | g
Material | 2 | Zinc Alloy |  |  |  |  | 0.230000004172 | g
Substance | 3 | MAGNESIUM |  | 7439-95-4 | 0.0500000000 |  | 0.000115000002086 | g
Substance | 3 | LEAD |  | 7439-92-1 | 0.0040000000 |  | 0.00000920000016688 | g
Substance | 3 | MANGANESE |  | 7439-96-5 | 0.0500000000 |  | 0.000115000002086 | g
Substance | 3 | NICKEL (METALLIC) |  | 7440-02-0 | 0.0200000000 |  | 0.0000460000008344 | g
Substance | 3 | COBALT |  | 7440-48-4 | 0.1000000000 |  | 0.000230000004172 | g
Substance | 3 | ZINC |  | 7440-66-6 | 95.2145000000 |  | 0.21899335397234894 | g
Substance | 3 | MERCURY |  | 7439-97-6 | 0.0005000000 |  | 0.00000115000002086 | g
Substance | 3 | ALUMINUM |  | 7429-90-5 | 4.3000000000 |  | 0.009890000179396 | g
Substance | 3 | CHROMIUM |  | 7440-47-3 | 0.0200000000 |  | 0.0000460000008344 | g
Substance | 3 | IRON |  | 7439-89-6 | 0.0800000000 |  | 0.0001840000033376 | g
Substance | 3 | ANTIMONY |  | 7440-36-0 | 0.0100000000 |  | 0.0000230000004172 | g
Substance | 3 | ARSENIC |  | 7440-38-2 | 0.0100000000 |  | 0.0000230000004172 | g
Substance | 3 | SILICON |  | 7440-21-3 | 0.0350000000 |  | 0.0000805000014602 | g
Substance | 3 | BERYLLIUM |  | 7440-41-7 | 0.0010000000 |  | 0.00000230000004172 | g
Substance | 3 | TIN |  | 7440-31-5 | 0.0020000000 |  | 0.00000460000008344 | g
Substance | 3 | CADMIUM |  | 7440-43-9 | 0.0030000000 |  | 0.00000690000012516 | g
Substance | 3 | COPPER |  | 7440-50-8 | 0.1000000000 |  | 0.000230000004172 | g
Sub Item | 1 | EYELET, FORMED, TIN |  |  |  | 2 | 0.032139500620472003636649 | g
Sub Item | 1 | GMSS/GUS Part |  |  |  | 1 | 0.004602999892 | g
Material | 2 | Tin Plate |  |  |  |  | 0.004602999892 | g
Substance | 3 | TIN |  | 7440-31-5 | 99.7300000000 |  | 0.0045905717922916 | g
Substance | 3 | CONTAINS NO REPORTABLE TE5081-2 SUBSTANCES |  | TE5081-2-0320 | 0.2000000000 |  | 0.000009205999784 | g
Substance | 3 | LEAD |  | 7439-92-1 | 0.0700000000 |  | 0.0000032220999244 | g
Sub Item | 1 | GMSS/GUS Part |  |  |  | 1 | 0.005632500164 | g
Material | 2 | Copper Plate |  |  |  |  | 0.005632500164 | g
Substance | 3 | LEAD |  | 7439-92-1 | 0.0999000000 |  | 0.000005626867663836 | g
Substance | 3 | CONTAINS NO REPORTABLE TE5081-2 SUBSTANCES |  | TE5081-2-0320 | 0.1001000000 |  | 0.000005638132664164 | g
Substance | 3 | COPPER |  | 7440-50-8 | 99.8000000000 |  | 0.005621235163672 | g
Sub Item | 1 | EYELET, FORMED |  |  |  | 1 | 0.148000001907 | g
Sub Item | 1 | Base Metals |  |  |  | 1 | 0.148000001907 | g
Material | 2 | Brass |  |  |  |  | 0.148000001907 | g
Substance | 3 | ARSENIC |  | 7440-38-2 | 0.0100000000 |  | 0.0000148000001907 | g
Substance | 3 | ANTIMONY |  | 7440-36-0 | 0.0100000000 |  | 0.0000148000001907 | g
Substance | 3 | IRON |  | 7439-89-6 | 0.0500000000 |  | 0.0000740000009535 | g
Substance | 3 | COPPER |  | 7440-50-8 | 71.5000000000 |  | 0.105820001363505 | g
Substance | 3 | MANGANESE |  | 7439-96-5 | 0.0500000000 |  | 0.0000740000009535 | g
Substance | 3 | LEAD |  | 7439-92-1 | 0.0500000000 |  | 0.0000740000009535 | g
Substance | 3 | COBALT |  | 7440-48-4 | 0.1000000000 |  | 0.000148000001907 | g
Substance | 3 | CHROMIUM |  | 7440-47-3 | 0.0010000000 |  | 0.00000148000001907 | g
Substance | 3 | BERYLLIUM |  | 7440-41-7 | 0.0010000000 |  | 0.00000148000001907 | g
Substance | 3 | CADMIUM |  | 7440-43-9 | 0.0050000000 |  | 0.00000740000009535 | g
Substance | 3 | MERCURY |  | 7439-97-6 | 0.0005000000 |  | 7.40000009535E-7 | g
Substance | 3 | NICKEL (METALLIC) |  | 7440-02-0 | 0.2000000000 |  | 0.000296000003814 | g
Substance | 3 | ZINC |  | 7440-66-6 | 28.0225000000 |  | 0.041473300534389075 | g
Sub Item | 1 | BOARDLOCK, STRIP, PLATED |  |  |  | 2 | 0.1283319247221200092416 | g
Sub Item | 1 | 112-25-2, PLATING,NICKEL,ELECTRODEPOSIT |  |  |  | 1 | 0.042635921389 | g
Material | 2 | Nickel Plate |  |  |  |  | 0.042635921389 | g
Substance | 3 | CONTAINS NO REPORTABLE TE5081-2 SUBSTANCES |  | TE5081-2-0320 | 0.2000000000 |  | 0.000085271842778 | g
Substance | 3 | CADMIUM |  | 7440-43-9 | 0.0075000000 |  | 0.000003197694104175 | g
Substance | 3 | LEAD |  | 7439-92-1 | 0.0699000000 |  | 0.000029802509050911 | g
Substance | 3 | NICKEL (METALLIC) |  | 7440-02-0 | 99.7226000000 |  | 0.042517649343066914 | g
Sub Item | 1 | 112-26-1, PLATING, TIN-LEAD (93/7) |  |  |  | 1 | 0.081600002944 | g
Material | 2 | Tin-Lead Plate |  |  |  |  | 0.081600002944 | g
Substance | 3 | LEAD |  | 7439-92-1 | 13.0000000000 |  | 0.01060800038272 | g
Substance | 3 | TIN |  | 7440-31-5 | 86.5000000000 |  | 0.07058400254656 | g
Substance | 3 | CONTAINS NO REPORTABLE TE5081-2 SUBSTANCES |  | TE5081-2-0320 | 0.5000000000 |  | 0.00040800001472 | g
Sub Item | 1 | BOARDLOCK,STRIP,UNPL |  |  |  | 1 | 0.06400000304 | g
Sub Item | 1 | Base Metals |  |  |  | 1 | 0.06400000304 | g
Material | 2 | Brass |  |  |  |  | 0.06400000304 | g
Substance | 3 | ARSENIC |  | 7440-38-2 | 0.0100000000 |  | 0.000006400000304 | g
Substance | 3 | ANTIMONY |  | 7440-36-0 | 0.0100000000 |  | 0.000006400000304 | g
Substance | 3 | IRON |  | 7439-89-6 | 0.0500000000 |  | 0.00003200000152 | g
Substance | 3 | COPPER |  | 7440-50-8 | 71.5000000000 |  | 0.0457600021736 | g
Substance | 3 | MANGANESE |  | 7439-96-5 | 0.0500000000 |  | 0.00003200000152 | g
Substance | 3 | LEAD |  | 7439-92-1 | 0.0500000000 |  | 0.00003200000152 | g
Substance | 3 | COBALT |  | 7440-48-4 | 0.1000000000 |  | 0.00006400000304 | g
Substance | 3 | CHROMIUM |  | 7440-47-3 | 0.0010000000 |  | 6.400000304E-7 | g
Substance | 3 | BERYLLIUM |  | 7440-41-7 | 0.0010000000 |  | 6.400000304E-7 | g
Substance | 3 | CADMIUM |  | 7440-43-9 | 0.0050000000 |  | 0.000003200000152 | g
Substance | 3 | MERCURY |  | 7439-97-6 | 0.0005000000 |  | 3.200000152E-7 | g
Substance | 3 | NICKEL (METALLIC) |  | 7440-02-0 | 0.2000000000 |  | 0.00012800000608 | g
Substance | 3 | ZINC |  | 7440-66-6 | 28.0225000000 |  | 0.017934400851884 | g
Sub Item | 1 | SHELL,SZ1 RCPT 318 PLST |  |  |  | 1 | 3.435640985215730014554225 | g
Sub Item | 1 | GMSS/GUS Part |  |  |  | 1 | 0.056099999696 | g
Material | 2 | Tin Plate |  |  |  |  | 0.056099999696 | g
Substance | 3 | TIN |  | 7440-31-5 | 99.7300000000 |  | 0.0559485296968208 | g
Substance | 3 | CONTAINS NO REPORTABLE TE5081-2 SUBSTANCES |  | TE5081-2-0320 | 0.2000000000 |  | 0.000112199999392 | g
Substance | 3 | LEAD |  | 7439-92-1 | 0.0700000000 |  | 0.0000392699997872 | g
Sub Item | 1 | GMSS/GUS Part |  |  |  | 1 | 0.034299999475 | g
Material | 2 | Copper Plate |  |  |  |  | 0.034299999475 | g
Substance | 3 | LEAD |  | 7439-92-1 | 0.0999000000 |  | 0.000034265699475525 | g
Substance | 3 | CONTAINS NO REPORTABLE TE5081-2 SUBSTANCES |  | TE5081-2-0320 | 0.1001000000 |  | 0.000034334299474475 | g
Substance | 3 | COPPER |  | 7440-50-8 | 99.8000000000 |  | 0.03423139947605 | g
Sub Item | 1 | SHELL,SZ1 RCPT 318 UNST |  |  |  | 1 | 1.828999996185 | g
Sub Item | 1 | Base Metals |  |  |  | 1 | 1.828999996185 | g
Material | 2 | Carbon Steel |  |  |  |  | 1.828999996185 | g
Substance | 3 | LEAD |  | 7439-92-1 | 0.1000000000 |  | 0.001828999996185 | g
Substance | 3 | CHROMIUM |  | 7440-47-3 | 0.1500000000 |  | 0.0027434999942775 | g
Substance | 3 | SULFUR |  | 7704-34-9 | 0.0200000000 |  | 0.000365799999237 | g
Substance | 3 | CADMIUM |  | 7440-43-9 | 0.0100000000 |  | 0.0001828999996185 | g
Substance | 3 | ALUMINUM |  | 7429-90-5 | 0.0800000000 |  | 0.001463199996948 | g
Substance | 3 | MANGANESE |  | 7439-96-5 | 0.4000000000 |  | 0.00731599998474 | g
Substance | 3 | BERYLLIUM |  | 7440-41-7 | 0.0010000000 |  | 0.00001828999996185 | g
Substance | 3 | ARSENIC |  | 7440-38-2 | 0.0100000000 |  | 0.0001828999996185 | g
Substance | 3 | COBALT |  | 7440-48-4 | 0.1000000000 |  | 0.001828999996185 | g
Substance | 3 | PHOSPHORUS |  | 7723-14-0 | 0.0200000000 |  | 0.000365799999237 | g
Substance | 3 | ANTIMONY |  | 7440-36-0 | 0.0100000000 |  | 0.0001828999996185 | g
Substance | 3 | SILICON |  | 7440-21-3 | 0.1000000000 |  | 0.001828999996185 | g
Substance | 3 | IRON |  | 7439-89-6 | 98.1785000000 |  | 1.795684761254490225 | g
Substance | 3 | MERCURY |  | 7439-97-6 | 0.0005000000 |  | 0.000009144999980925 | g
Substance | 3 | MOLYBDENUM |  | 7439-98-7 | 0.7500000000 |  | 0.0137174999713875 | g
Substance | 3 | NICKEL (METALLIC) |  | 7440-02-0 | 0.0500000000 |  | 0.0009144999980925 | g
Substance | 3 | CARBON |  | 7440-44-0 | 0.0200000000 |  | 0.000365799999237 | g